## Sheet1
Alloy | C | Mn | Ni | Cr | Al | Si | Mo | Co | Cu | Nb | Ti | V | W | Ms | energy(HCP) | energy(FCC-AFM) / eV | delta(eV) | delta(kJ/mol) | delta(kJ/mol) wit C | reference
1 | 0 | 31.5 | 0 | 0 | 0 | 6 | 0 | 0 | 0 | 0 | 0 | 0 | 0 | 293 | -491.4576806 | -491.4606788 | 0.0029982 | 0.2878272 | 0.2878272 | [20]
2 | 0 | 27.6 | 0 | 5 | 0 | 6.1 | 0 | 0 | 0 | 0 | 0 | 0 | 0 | 283 | -481.5103366 | -481.5148064 | 0.0044698 | 0.4291008 | 0.4291008 | [20]
3 | 0 | 20.4 | 5 | 8 | 0 | 5 | 0 | 0 | 0 | 0 | 0 | 0 | 0 | 261.2 | -503.482537 | -503.4869644 | 0.0044274 | 0.4250304 | 0.4250304 | [20]
4 | 0 | 19.9 | 5 | 10.1 | 0 | 5 | 0 | 0 | 0 | 0 | 0 | 0 | 0 | 225.7 | -497.9202632 | -497.9252937 | 0.0050305 | 0.482928 | 0.482928 | [20]
5 | 0 | 17.5 | 5.5 | 8.5 | 0 | 5.1 | 0 | 0 | 0 | 0 | 0 | 0 | 0 | 254.3 | -507.1481698 | -507.1504942 | 0.0023244 | 0.2231424 | 0.2231424 | [20]
6 | 0 | 16.9 | 6.3 | 10 | 0 | 5 | 0 | 0 | 0 | 0 | 0 | 0 | 0 | 254 | -506.0919977 | -506.0952247 | 0.003227 | 0.309792 | 0.309792 | [20]
7 | 0 | 16.5 | 5 | 8.4 | 0 | 5.1 | 0 | 0 | 0 | 0 | 0 | 0 | 0 | 244.5 | -507.95276 | -507.9538308 | 0.0010708 | 0.1027968 | 0.1027968 | [20]
8 | 0 | 16 | 4.9 | 11.6 | 0 | 5 | 0 | 0 | 0 | 0 | 0 | 0 | 0 | 267.2 | -499.6096361 | -499.6126174 | 0.0029813 | 0.2862048 | 0.2862048 | [20]
9 | 0 | 13.7 | 4.4 | 8 | 0 | 5 | 0 | 0 | 0 | 0 | 0 | 0 | 0 | 274.5 | -513.8134909 | -513.8114802 | -0.0020107 | -0.1930272 | -0.1930272 | [20]
10 | 0 | 13.3 | 5.8 | 9.6 | 0 | 4.9 | 0 | 0 | 0 | 0 | 0 | 0 | 0 | 276.8 | -513.3638481 | -513.3638181 | -3e-05 | -0.00288 | -0.00288 | [20]
11 | 0 | 13 | 6.8 | 11.4 | 0 | 4.7 | 0 | 0 | 0 | 0 | 0 | 0 | 0 | 243.6 | -511.9552079 | -511.956778 | 0.0015701 | 0.1507296 | 0.1507296 | [20]
12 | 0 | 25 | 0 | 7 | 0 | 6 | 0 | 0 | 0 | 0 | 0 | 0 | 0 | 279 | -480.4566563 | -480.4588 | 0.002142699 | 0.2056991 | 0.2056991 | [20]
13 | 0 | 21 | 0 | 9 | 0 | 6 | 0 | 0 | 0 | 0 | 0 | 0 | 0 | 285 | -480.8922622 | -480.8887665 | -0.0034957 | -0.3355872 | -0.3355872 | [20]
14 | 0.07 | 20.32 | 0 | 2.14 | 0 | 0 | 0 | 0 | 0 | 0 | 0 | 0 | 0 | 383 | -556.0235732 | -556.016865 | -0.0067082 | -0.6439872 | -0.2594072 | [21]
15 | 0.11 | 16.81 | 0 | 0.18 | 1.45 | 0 | 0 | 0 | 0 | 0 | 0 | 0 | 0 | 287 | -552.7412558 | -552.7387811 | -0.0024747 | -0.2375712 | 0.3667688 | [21]
16 | 0.35 | 18.05 | 0 | 0.19 | 0.18 | 0 | 0 | 0 | 0 | 0 | 0 | 0 | 0 | 263 | -564.7105511 | -564.6988081 | -0.011743 | -1.127328 | 0.795572 | [21]
17 | 0 | 30.3 | 0 | 0 | 0 | 6.06 | 0 | 0 | 0 | 0 | 0 | 0 | 0 | 323 | -492.2415621 | -492.2432916 | 0.0017295 | 0.166032 | 0.166032 | [21]
18 | 0 | 26.36 | 0 | 0 | 0 | 5.87 | 0 | 0 | 0 | 0 | 0 | 0 | 0 | 354 | -500.9056022 | -500.903058 | -0.0025442 | -0.2442432 | -0.2442432 | [21]
19 | 0 | 23.37 | 0 | 0 | 0 | 5.91 | 0 | 0 | 0 | 0 | 0 | 0 | 0 | 372 | -505.8449173 | -505.839061 | -0.0058563 | -0.5622048 | -0.5622048 | [21]
20 | 0.04 | 20.2 | 0 | 4.1 | 0 | 0 | 0 | 0 | 0 | 0 | 0 | 0 | 0 | 373 | -549.4810333 | -549.4775852 | -0.0034481 | -0.3310176 | -0.1112576 | [21]
21 | 0.16 | 19.73 | 0 | 0 | 0 | 0 | 0 | 0 | 0 | 0 | 0 | 0 | 0 | 322 | -564.3294284 | -564.3179496 | -0.0114788 | -1.101965 | -0.2229248 | [21]
22 | 0 | 24 | 0 | 0 | 0 | 6 | 0 | 0 | 0 | 0 | 0 | 0 | 0 | 378 | -503.8062647 | -503.8010337 | -0.005231 | -0.502176 | -0.502176 | [21]
23 | 0.02 | 17.68 | 0 | 0 | 0 | 0 | 0 | 0 | 0 | 0 | 0 | 0 | 0 | 428 | -567.5044345 | -567.4905518 | -0.0138827 | -1.332739 | -1.222859 | [22]
24 | 0.1 | 17.84 | 0 | 0 | 0 | 0 | 0 | 0 | 0 | 0 | 0 | 0 | 0 | 373 | -567.5044345 | -567.4905518 | -0.0138827 | -1.332739 | -0.7833392 | [22]
25 | 0.2 | 17.86 | 0 | 0 | 0 | 0 | 0 | 0 | 0 | 0 | 0 | 0 | 0 | 328 | -567.5044345 | -567.4905518 | -0.0138827 | -1.332739 | -0.2339392 | [22]
26 | 0.28 | 17.32 | 0 | 0 | 0 | 0 | 0 | 0 | 0 | 0 | 0 | 0 | 0 | 302 | -568.5627461 | -568.5480548 | -0.0146913 | -1.410365 | 0.1279552 | [22]
27 | 0 | 24.3 | 0 | 0 | 0 | 3 | 0 | 0 | 0 | 0 | 0 | 0 | 0 | 396 | -528.8578137 | -528.8547896 | -0.0030241 | -0.2903136 | -0.2903136 | [23]
28 | 0 | 24.9 | 0 | 0 | 0 | 2.2 | 0 | 0 | 0 | 0 | 0 | 0 | 0 | 388 | -535.2861665 | -535.2838596 | -0.0023069 | -0.2214624 | -0.2214624 | [23]
29 | 0 | 26 | 0 | 0 | 0 | 3.7 | 0 | 0 | 0 | 0 | 0 | 0 | 0 | 379 | -520.1553549 | -520.1542687 | -0.0010862 | -0.1042752 | -0.1042752 | [23]
30 | 0 | 27.3 | 0 | 0 | 0 | 3.4 | 0 | 0 | 0 | 0 | 0 | 0 | 0 | 376 | -519.6457093 | -519.646394 | 0.0006847 | 0.0657312 | 0.0657312 | [23]
31 | 0 | 27.9 | 0 | 0 | 0 | 2.6 | 0 | 0 | 0 | 0 | 0 | 0 | 0 | 362 | -526.0742539 | -526.0759175 | 0.0016636 | 0.1597056 | 0.1597056 | [23]
32 | 0 | 27.8 | 0 | 0 | 0 | 3.2 | 0 | 0 | 0 | 0 | 0 | 0 | 0 | 375 | -520.9000828 | -520.9012659 | 0.0011831 | 0.1135776 | 0.1135776 | [23]
33 | 0 | 27.6 | 0 | 0 | 0 | 3.6 | 0 | 0 | 0 | 0 | 0 | 0 | 0 | 335 | -518.3128806 | -518.3137841 | 0.0009035 | 0.086736 | 0.086736 | [23]
34 | 0 | 28.9 | 0 | 0 | 0 | 4 | 0 | 0 | 0 | 0 | 0 | 0 | 0 | 361 | -512.2758122 | -512.2780114 | 0.0021992 | 0.2111232 | 0.2111232 | [23]
35 | 0 | 31.5 | 0 | 0 | 0 | 4.4 | 0 | 0 | 0 | 0 | 0 | 0 | 0 | 298 | -504.1216073 | -504.1259206 | 0.0043133 | 0.4140768 | 0.4140768 | [23]
36 | 0 | 32 | 0 | 0 | 0 | 3.9 | 0 | 0 | 0 | 0 | 0 | 0 | 0 | 300 | -507.9634842 | -507.9693097 | 0.0058255 | 0.559248 | 0.559248 | [23]
37 | 0 | 32.9 | 0 | 0 | 0 | 3.5 | 0 | 0 | 0 | 0 | 0 | 0 | 0 | 295 | -510.1194444 | -510.1265669 | 0.0071225 | 0.68376 | 0.68376 | [23]
38 | 0 | 33.9 | 0 | 0 | 0 | 4.1 | 0 | 0 | 0 | 0 | 0 | 0 | 0 | 281 | -502.8278607 | -502.8356762 | 0.0078155 | 0.750288 | 0.750288 | [23]
39 | 0 | 35.9 | 0 | 0 | 0 | 4 | 0 | 0 | 0 | 0 | 0 | 0 | 0 | 263 | -500.2795221 | -500.2896489 | 0.0101268 | 0.9721728 | 0.9721728 | [23]
40 | 0.02 | 29.4 | 0 | 0 | 0 | 6 | 0 | 0 | 0 | 0 | 0 | 0 | 0 | 285 | -494.9859248 | -494.9863035 | 0.0003787 | 0.0363552 | 0.1462352 | [24]
41 | 0.013 | 28.3 | 0 | 0 | 0 | 6.8 | 0 | 0 | 0 | 0 | 0 | 0 | 0 | 323 | -490.240817 | -490.2394048 | -0.0014122 | -0.1355712 | -0.0641492 | [25]
42 | 0.018 | 29 | 0 | 5 | 0 | 6.9 | 0 | 0 | 0 | 0 | 0 | 0 | 0 | 283 | -472.5304408 | -472.538237 | 0.0077962 | 0.7484352 | 0.8473272 | [25]
43 | 0 | 26.76 | 0 | 0 | 0 | 0 | 0 | 0 | 0 | 0 | 0 | 0 | 0 | 316 | -551.6288767 | -551.626976 | -0.0019007 | -0.1824672 | -0.1824672 | [26]
44 | 0 | 26.32 | 0 | 0 | 0 | 2.11 | 0 | 0 | 0 | 0 | 0 | 0 | 0 | 335 | -533.7964122 | -533.7958 | -0.000570805 | -0.05479728 | -0.05479728 | [26]
45 | 0 | 26.55 | 0 | 0 | 0 | 4.06 | 0 | 0 | 0 | 0 | 0 | 0 | 0 | 350 | -515.5288982 | -515.5288051 | -9.31e-05 | -0.0089376 | -0.0089376 | [26]
46 | 0 | 26.74 | 0 | 0 | 0 | 7.12 | 0 | 0 | 0 | 0 | 0 | 0 | 0 | 300 | -490.1222954 | -490.1188057 | -0.0034897 | -0.3350112 | -0.3350112 | [26]
47 | 0 | 16 | 0 | 0 | 0 | 0 | 0 | 0 | 0 | 0 | 0 | 0 | 0 | 426 | -570.6794201 | -570.6630552 | -0.0163649 | -1.57103 | -1.57103 | [27]
48 | 0 | 18 | 0 | 0 | 0 | 0 | 0 | 0 | 0 | 0 | 0 | 0 | 0 | 412 | -567.151659 | -567.1380498 | -0.0136092 | -1.306483 | -1.306483 | [27]
49 | 0 | 20 | 0 | 0 | 0 | 0 | 0 | 0 | 0 | 0 | 0 | 0 | 0 | 394 | -563.6239318 | -563.6129347 | -0.0109971 | -1.055722 | -1.055722 | [27]
50 | 0 | 22 | 0 | 0 | 0 | 0 | 0 | 0 | 0 | 0 | 0 | 0 | 0 | 372 | -560.0960983 | -560.0878116 | -0.0082867 | -0.7955232 | -0.7955232 | [27]
51 | 0 | 24 | 0 | 0 | 0 | 0 | 0 | 0 | 0 | 0 | 0 | 0 | 0 | 345 | -556.2153817 | -556.2100233 | -0.0053584 | -0.5144064 | -0.5144064 | [27]
52 | 0.006 | 15.7 | 0 | 0 | 0 | 0.01 | 0 | 0 | 0 | 0 | 0 | 0 | 0 | 437 | -571.0321862 | -571.0155544 | -0.0166318 | -1.596653 | -1.563689 | [28]
53 | 0.003 | 16.4 | 0 | 0 | 0 | 0.02 | 0 | 0 | 0 | 0 | 0 | 0 | 0 | 428 | -569.97382 | -569.9580552 | -0.0157648 | -1.513421 | -1.496939 | [28]
54 | 0.001 | 19.8 | 0 | 0 | 0 | 0.01 | 0 | 0 | 0 | 0 | 0 | 0 | 0 | 394 | -563.9766524 | -563.9654461 | -0.0112063 | -1.075805 | -1.070311 | [28]
55 | 0.002 | 24.4 | 0 | 0 | 0 | 0.02 | 0 | 0 | 0 | 0 | 0 | 0 | 0 | 348 | -555.8625801 | -555.8574943 | -0.0050858 | -0.4882368 | -0.4772488 | [28]
56 | 0 | 17.7 | 0 | 0 | 0 | 0 | 0 | 0 | 0 | 0 | 0 | 0 | 0 | 397 | -567.5044345 | -567.4905518 | -0.0138827 | -1.332739 | -1.332739 | [29]
57 | 0 | 17.7 | 0 | 0 | 0 | 0 | 0 | 0 | 0 | 0 | 0 | 0 | 0 | 414 | -567.5044345 | -567.4905518 | -0.0138827 | -1.332739 | -1.332739 | [29]
58 | 0 | 17.7 | 0 | 0 | 0 | 0 | 0 | 0 | 0 | 0 | 0 | 0 | 0 | 419 | -567.5044345 | -567.4905518 | -0.0138827 | -1.332739 | -1.332739 | [29]
59 | 0 | 17.7 | 0 | 0 | 0 | 0 | 0 | 0 | 0 | 0 | 0 | 0 | 0 | 423 | -567.5044345 | -567.4905518 | -0.0138827 | -1.332739 | -1.332739 | [29]
60 | 0 | 17.7 | 0 | 0 | 0 | 0 | 0 | 0 | 0 | 0 | 0 | 0 | 0 | 425 | -567.5044345 | -567.4905518 | -0.0138827 | -1.332739 | -1.332739 | [29]
61 | 0.0017 | 24.03 | 0 | 0 | 0 | 0 | 0 | 0 | 0 | 0 | 0 | 0 | 0 | 421 | -556.2153817 | -556.2100233 | -0.0053584 | -0.5144064 | -0.5050666 | [30]
62 | 0.0027 | 24.29 | 0 | 0 | 0 | 5.88 | 0 | 0 | 0 | 0 | 0 | 0 | 0 | 392 | -504.4336944 | -504.4287867 | -0.0049077 | -0.4711392 | -0.4563054 | [30]
63 | 0.02 | 17.1 | 0 | 0 | 0 | 0 | 0 | 0 | 0 | 0 | 0 | 0 | 0 | 426 | -568.5627461 | -568.5480548 | -0.0146913 | -1.410365 | -1.300485 | [31]
64 | 0.025 | 13.4 | 0 | 0 | 0 | 0 | 0 | 0 | 0 | 0 | 0 | 0 | 0 | 454 | -575.2653067 | -575.2455577 | -0.019749 | -1.895904 | -1.758554 | [32]
65 | 0.028 | 16.2 | 0 | 0 | 0 | 0 | 0 | 0 | 0 | 0 | 0 | 0 | 0 | 424 | -570.3266532 | -570.3105541 | -0.0160991 | -1.545514 | -1.391682 | [32]
66 | 0.019 | 17 | 0 | 0 | 0 | 0 | 0 | 0 | 0 | 0 | 0 | 0 | 0 | 415 | -568.9155146 | -568.9005561 | -0.0149585 | -1.436016 | -1.33163 | [32]
67 | 0.021 | 21.3 | 0 | 0 | 0 | 0 | 0 | 0 | 0 | 0 | 0 | 0 | 0 | 375 | -561.1544506 | -561.1453561 | -0.0090945 | -0.873072 | -0.757698 | [32]
68 | 0.018 | 23 | 0 | 0 | 0 | 0 | 0 | 0 | 0 | 0 | 0 | 0 | 0 | 355 | -558.3321554 | -558.3251825 | -0.0069729 | -0.6693984 | -0.5705064 | [32]
69 | 0.015 | 23.2 | 0 | 0 | 0 | 0 | 0 | 0 | 0 | 0 | 0 | 0 | 0 | 387 | -557.9793624 | -557.9726575 | -0.0067049 | -0.6436704 | -0.5612604 | [33]
70 | 0.011 | 23.3 | 0 | 0 | 0 | 0 | 0 | 1.23 | 0 | 0 | 0 | 0 | 0 | 384 | -560.2360995 | -560.2303447 | -0.0057548 | -0.5524608 | -0.4920268 | [33]
71 | 0.018 | 23.2 | 0 | 0 | 0 | 0 | 0 | 2.3 | 0 | 0 | 0 | 0 | 0 | 383 | -562.4107062 | -562.4053712 | -0.005335 | -0.51216 | -0.413268 | [33]
72 | 0.011 | 23.1 | 0 | 0 | 0 | 0 | 0 | 3.42 | 0 | 0 | 0 | 0 | 0 | 386 | -564.9380637 | -564.9328866 | -0.0051771 | -0.4970016 | -0.4365676 | [33]
73 | 0.015 | 17.2 | 0 | 0 | 0 | 0 | 0 | 0 | 0 | 0 | 0 | 0 | 0 | 421 | -568.5627461 | -568.5480548 | -0.0146913 | -1.410365 | -1.327955 | [34]
74 | 0.015 | 17.2 | 0 | 0 | 0 | 0 | 0 | 0 | 0 | 0 | 0 | 0 | 0 | 425 | -568.5627461 | -568.5480548 | -0.0146913 | -1.410365 | -1.327955 | [35]
75 | 0.01 | 20.18 | 0 | 0 | 0 | 0 | 0 | 0 | 0 | 0 | 0 | 0 | 0 | 410 | -563.2711606 | -563.2604261 | -0.0107345 | -1.030512 | -0.975572 | [35]
76 | 0.015 | 23.28 | 0 | 0 | 0 | 0 | 0 | 0 | 0 | 0 | 0 | 0 | 0 | 392 | -557.6265695 | -557.6202 | -0.006384468 | -0.6129089 | -0.5304989 | [35]
77 | 0 | 13.7 | 0 | 0 | 0 | 0 | 0 | 0 | 0 | 0 | 0 | 0 | 0 | 422 | -574.9125511 | -574.8930567 | -0.0194944 | -1.871462 | -1.871462 | [36]
78 | 0 | 13.7 | 0 | 0 | 0 | 0 | 0 | 0 | 0 | 0 | 0 | 0 | 0 | 416 | -574.9125511 | -574.8930567 | -0.0194944 | -1.871462 | -1.871462 | [36]
79 | 0 | 15.9 | 0 | 0 | 0 | 0 | 0 | 0 | 0 | 0 | 0 | 0 | 0 | 432 | -570.6794201 | -570.6630552 | -0.0163649 | -1.57103 | -1.57103 | [36]
80 | 0 | 15.9 | 0 | 0 | 0 | 0 | 0 | 0 | 0 | 0 | 0 | 0 | 0 | 426 | -570.6794201 | -570.6630552 | -0.0163649 | -1.57103 | -1.57103 | [36]
81 | 0 | 15.9 | 0 | 0 | 0 | 0 | 0 | 0 | 0 | 0 | 0 | 0 | 0 | 444 | -570.6794201 | -570.6630552 | -0.0163649 | -1.57103 | -1.57103 | [36]
82 | 0 | 15.9 | 0 | 0 | 0 | 0 | 0 | 0 | 0 | 0 | 0 | 0 | 0 | 440 | -570.6794201 | -570.6630552 | -0.0163649 | -1.57103 | -1.57103 | [36]
83 | 0 | 19.3 | 0 | 0 | 0 | 0 | 0 | 0 | 0 | 0 | 0 | 0 | 0 | 401 | -564.6822446 | -564.6704603 | -0.0117843 | -1.131293 | -1.131293 | [36]
84 | 0 | 19.3 | 0 | 0 | 0 | 0 | 0 | 0 | 0 | 0 | 0 | 0 | 0 | 395 | -564.6822446 | -564.6704603 | -0.0117843 | -1.131293 | -1.131293 | [36]
85 | 0 | 19.3 | 0 | 0 | 0 | 0 | 0 | 0 | 0 | 0 | 0 | 0 | 0 | 418 | -564.6822446 | -564.6704603 | -0.0117843 | -1.131293 | -1.131293 | [36]
86 | 0 | 21.9 | 0 | 0 | 0 | 0 | 0 | 0 | 0 | 0 | 0 | 0 | 0 | 396 | -560.0960983 | -560.0878116 | -0.0082867 | -0.7955232 | -0.7955232 | [36]
87 | 0 | 21.9 | 0 | 0 | 0 | 0 | 0 | 0 | 0 | 0 | 0 | 0 | 0 | 404 | -560.0960983 | -560.0878116 | -0.0082867 | -0.7955232 | -0.7955232 | [36]
88 | 0 | 21.9 | 0 | 0 | 0 | 0 | 0 | 0 | 0 | 0 | 0 | 0 | 0 | 376 | -560.0960983 | -560.0878116 | -0.0082867 | -0.7955232 | -0.7955232 | [36]
89 | 0 | 24.7 | 0 | 0 | 0 | 0 | 0 | 0 | 0 | 0 | 0 | 0 | 0 | 380 | -555.1569744 | -555.1524291 | -0.0045453 | -0.4363488 | -0.4363488 | [36]
90 | 0 | 24.7 | 0 | 0 | 0 | 0 | 0 | 0 | 0 | 0 | 0 | 0 | 0 | 376 | -555.1569744 | -555.1524291 | -0.0045453 | -0.4363488 | -0.4363488 | [36]
91 | 0 | 24.7 | 0 | 0 | 0 | 0 | 0 | 0 | 0 | 0 | 0 | 0 | 0 | 372 | -555.1569744 | -555.1524291 | -0.0045453 | -0.4363488 | -0.4363488 | [36]
92 | 0 | 24.7 | 0 | 0 | 0 | 0 | 0 | 0 | 0 | 0 | 0 | 0 | 0 | 365 | -555.1569744 | -555.1524291 | -0.0045453 | -0.4363488 | -0.4363488 | [36]
93 | 0 | 25.1 | 0 | 0 | 0 | 0 | 0 | 0 | 0 | 0 | 0 | 0 | 0 | 329 | -554.45136 | -554.4473545 | -0.0040055 | -0.384528 | -0.384528 | [36]
94 | 0 | 25.1 | 0 | 0 | 0 | 0 | 0 | 0 | 0 | 0 | 0 | 0 | 0 | 302 | -554.45136 | -554.4473545 | -0.0040055 | -0.384528 | -0.384528 | [36]
95 | 0 | 25.1 | 0 | 0 | 0 | 0 | 0 | 0 | 0 | 0 | 0 | 0 | 0 | 334 | -554.45136 | -554.4473545 | -0.0040055 | -0.384528 | -0.384528 | [36]
96 | 0 | 25.1 | 0 | 0 | 0 | 0 | 0 | 0 | 0 | 0 | 0 | 0 | 0 | 316 | -554.45136 | -554.4473545 | -0.0040055 | -0.384528 | -0.384528 | [36]
97 | 0 | 26.5 | 0 | 0 | 0 | 0 | 0 | 0 | 0 | 0 | 0 | 0 | 0 | 292 | -551.9814845 | -551.9795239 | -0.0019606 | -0.1882176 | -0.1882176 | [36]
98 | 0 | 26.5 | 0 | 0 | 0 | 0 | 0 | 0 | 0 | 0 | 0 | 0 | 0 | 270 | -551.9814845 | -551.9795239 | -0.0019606 | -0.1882176 | -0.1882176 | [36]
99 | 0 | 27.3 | 0 | 0 | 0 | 0 | 0 | 0 | 0 | 0 | 0 | 0 | 0 | 303 | -550.5703901 | -550.5693128 | -0.0010773 | -0.1034208 | -0.1034208 | [36]
100 | 0 | 27.3 | 0 | 0 | 0 | 0 | 0 | 0 | 0 | 0 | 0 | 0 | 0 | 269 | -550.5703901 | -550.5693128 | -0.0010773 | -0.1034208 | -0.1034208 | [36]
101 | 0 | 27.3 | 0 | 0 | 0 | 0 | 0 | 0 | 0 | 0 | 0 | 0 | 0 | 259 | -550.5703901 | -550.5693128 | -0.0010773 | -0.1034208 | -0.1034208 | [36]
102 | 0 | 27.7 | 0 | 0 | 0 | 0 | 0 | 0 | 0 | 0 | 0 | 0 | 0 | 307 | -549.8647415 | -549.8641916 | -0.0005499 | -0.0527904 | -0.0527904 | [36]
103 | 0 | 29.3 | 0 | 0 | 0 | 0 | 0 | 0 | 0 | 0 | 0 | 0 | 0 | 253 | -547.0421106 | -547.0436482 | 0.0015376 | 0.1476096 | 0.1476096 | [36]
104 | 0 | 29.3 | 0 | 0 | 0 | 0 | 0 | 0 | 0 | 0 | 0 | 0 | 0 | 281 | -547.0421106 | -547.0436482 | 0.0015376 | 0.1476096 | 0.1476096 | [36]
105 | 0 | 22.89 | 0 | 0 | 0 | 0 | 0 | 0 | 0 | 0 | 0 | 0 | 0 | 390 | -558.3321554 | -558.3251825 | -0.0069729 | -0.6693984 | -0.6693984 | [37]
106 | 0 | 20.36 | 0 | 0 | 0 | 0 | 0 | 0 | 0 | 0 | 0 | 0 | 0 | 399 | -562.9183155 | -562.9079186 | -0.0103969 | -0.9981024 | -0.9981024 | [38]
107 | 0 | 22.08 | 0 | 0 | 0 | 0 | 0 | 0 | 0 | 0 | 0 | 0 | 0 | 386 | -559.7433115 | -559.7352925 | -0.008019 | -0.769824 | -0.769824 | [38]
108 | 0 | 26.21 | 0 | 0 | 0 | 0 | 0 | 0 | 0 | 0 | 0 | 0 | 0 | 347 | -552.3343016 | -552.3321 | -0.002218715 | -0.2129966 | -0.2129966 | [38]
109 | 0 | 26.82 | 0 | 0 | 0 | 0 | 0 | 0 | 0 | 0 | 0 | 0 | 0 | 374 | -551.2760295 | -551.2744206 | -0.0016089 | -0.1544544 | -0.1544544 | [38]
110 | 0.004 | 14.69 | 0 | 0 | 0 | 0.012 | 0 | 0 | 0 | 0 | 0 | 0 | 0 | 424 | -573.1487623 | -573.1305708 | -0.0181915 | -1.746384 | -1.724408 | [39]
111 | 0.004 | 14.69 | 0 | 0 | 0 | 0.012 | 0 | 0 | 0 | 0 | 0 | 0 | 0 | 441 | -573.1487623 | -573.1305708 | -0.0181915 | -1.746384 | -1.724408 | [39]
112 | 0.004 | 14.69 | 0 | 0 | 0 | 0.012 | 0 | 0 | 0 | 0 | 0 | 0 | 0 | 449 | -573.1487623 | -573.1305708 | -0.0181915 | -1.746384 | -1.724408 | [39]
113 | 0.004 | 14.69 | 0 | 0 | 0 | 0.012 | 0 | 0 | 0 | 0 | 0 | 0 | 0 | 453 | -573.1487623 | -573.1305708 | -0.0181915 | -1.746384 | -1.724408 | [39]
114 | 0 | 32.6 | 0 | 0 | 0 | 4.2 | 0 | 0 | 0 | 0 | 0 | 0 | 0 | 289 | -504.3176292 | -504.3235083 | 0.0058791 | 0.5643936 | 0.5643936 | [40]
115 | 0 | 25.6 | 0 | 0 | 0 | 1 | 0 | 0 | 0 | 0 | 0 | 0 | 0 | 339 | -544.3007028 | -544.2986936 | -0.0020092 | -0.1928832 | -0.1928832 | [40]
116 | 0 | 28.4 | 0 | 0 | 0 | 0.99 | 0 | 0 | 0 | 0 | 0 | 0 | 0 | 280 | -539.3612755 | -539.3628622 | 0.0015867 | 0.1523232 | 0.1523232 | [40]
117 | 0 | 32.3 | 0 | 0 | 0 | 5 | 0 | 0 | 0 | 0 | 0 | 0 | 0 | 304 | -498.1624985 | -498.1676546 | 0.0051561 | 0.4949856 | 0.4949856 | [40]
118 | 0 | 17.4 | 0 | 0 | 0 | 4.5 | 0 | 0 | 0 | 0 | 0 | 0 | 0 | 448 | -527.4850675 | -527.4732625 | -0.011805 | -1.13328 | -1.13328 | [40]
119 | 0 | 17.5 | 0 | 0 | 0 | 1.9 | 0 | 0 | 0 | 0 | 0 | 0 | 0 | 436 | -550.9263001 | -550.9145461 | -0.011754 | -1.128384 | -1.128384 | [40]
120 | 0 | 19.5 | 0 | 0 | 0 | 2 | 0 | 0 | 0 | 0 | 0 | 0 | 0 | 420 | -546.4186306 | -546.4095359 | -0.0090947 | -0.8730912 | -0.8730912 | [40]
121 | 0 | 20 | 0 | 0 | 0 | 4.1 | 0 | 0 | 0 | 0 | 0 | 0 | 0 | 434 | -526.819167 | -526.8106064 | -0.0085606 | -0.8218176 | -0.8218176 | [40]
122 | 0 | 22.2 | 0 | 0 | 0 | 4 | 0 | 0 | 0 | 0 | 0 | 0 | 0 | 410 | -523.9184969 | -523.9126584 | -0.0058385 | -0.560496 | -0.560496 | [40]
123 | 0 | 24.2 | 0 | 0 | 0 | 1.9 | 0 | 0 | 0 | 0 | 0 | 0 | 0 | 399 | -539.2842269 | -539.2810054 | -0.0032215 | -0.309264 | -0.309264 | [40]
124 | 0 | 24.5 | 0 | 0 | 0 | 4.2 | 0 | 0 | 0 | 0 | 0 | 0 | 0 | 396 | -518.0775584 | -518.0743463 | -0.0032121 | -0.3083616 | -0.3083616 | [40]
125 | 0 | 25.3 | 0 | 0 | 0 | 6.4 | 0 | 0 | 0 | 0 | 0 | 0 | 0 | 379 | -498.1211508 | -498.1167594 | -0.0043914 | -0.4215744 | -0.4215744 | [40]
126 | 0 | 22.7 | 0 | 0 | 0 | 1 | 0 | 0 | 0 | 0 | 0 | 0 | 0 | 386 | -549.2399474 | -549.2342385 | -0.0057089 | -0.5480544 | -0.5480544 | [40]
127 | 0 | 29.5 | 0 | 0 | 0 | 5.2 | 0 | 0 | 0 | 0 | 0 | 0 | 0 | 343 | -501.1417442 | -501.143507 | 0.0017628 | 0.1692288 | 0.1692288 | [40]
128 | 0 | 25.9 | 0 | 0 | 0 | 1.8 | 0 | 0 | 0 | 0 | 0 | 0 | 0 | 358 | -536.1090137 | -536.1080743 | -0.0009394 | -0.0901824 | -0.0901824 | [40]
129 | 0 | 28.3 | 0 | 0 | 0 | 2.6 | 0 | 0 | 0 | 0 | 0 | 0 | 0 | 348 | -525.3686191 | -525.3707833 | 0.0021642 | 0.2077632 | 0.2077632 | [40]
130 | 0 | 30 | 0 | 0 | 0 | 2.7 | 0 | 0 | 0 | 0 | 0 | 0 | 0 | 318 | -521.5660978 | -521.5702397 | 0.0041419 | 0.3976224 | 0.3976224 | [40]
131 | 0 | 20.4 | 0 | 0 | 0 | 0.95 | 0 | 0 | 0 | 0 | 0 | 0 | 0 | 405 | -554.4532446 | -554.4442472 | -0.0089974 | -0.8637504 | -0.8637504 | [40]
132 | 0 | 19.8 | 0 | 0 | 0 | 2.03 | 0 | 0 | 0 | 0 | 0 | 0 | 0 | 411 | -545.0858954 | -545.0771968 | -0.0086986 | -0.8350656 | -0.8350656 | [40]
133 | 0 | 26.5 | 0 | 0 | 0 | 4.69 | 0 | 0 | 0 | 0 | 0 | 0 | 0 | 376 | -510.9818992 | -510.9806538 | -0.0012454 | -0.1195584 | -0.1195584 | [40]
134 | 0 | 28.8 | 0 | 0 | 0 | 4.74 | 0 | 0 | 0 | 0 | 0 | 0 | 0 | 351 | -506.1208029 | -506.1221388 | 0.0013359 | 0.1282464 | 0.1282464 | [40]
135 | 0 | 22.9 | 0 | 0 | 0 | 6.1 | 0 | 0 | 0 | 0 | 0 | 0 | 0 | 402 | -504.9428397 | -504.9361157 | -0.006724 | -0.645504 | -0.645504 | [40]
136 | 0 | 24.4 | 0 | 0 | 0 | 6.4 | 0 | 0 | 0 | 0 | 0 | 0 | 0 | 379 | -499.5323853 | -499.5270455 | -0.0053398 | -0.5126208 | -0.5126208 | [40]
137 | 0 | 27 | 0 | 0 | 0 | 5.9 | 0 | 0 | 0 | 0 | 0 | 0 | 0 | 363 | -499.8471641 | -499.8453377 | -0.0018264 | -0.1753344 | -0.1753344 | [40]
138 | 0 | 29.5 | 0 | 0 | 0 | 5.8 | 0 | 0 | 0 | 0 | 0 | 0 | 0 | 335 | -496.5935764 | -496.5946712 | 0.0010948 | 0.1051008 | 0.1051008 | [40]
139 | 0 | 19.9 | 0 | 0 | 0 | 1.05 | 0 | 0 | 0 | 0 | 0 | 0 | 0 | 408 | -554.1789847 | -554.169616 | -0.0093687 | -0.8993952 | -0.8993952 | [40]
140 | 0 | 22.1 | 0 | 0 | 0 | 1 | 0 | 0 | 0 | 0 | 0 | 0 | 0 | 399 | -550.2981053 | -550.2917 | -0.006388111 | -0.6132587 | -0.6132587 | [40]
141 | 0 | 23.9 | 0 | 0 | 0 | 0.99 | 0 | 0 | 0 | 0 | 0 | 0 | 0 | 370 | -547.1231569 | -547.1190335 | -0.0041234 | -0.3958464 | -0.3958464 | [40]
142 | 0 | 22.8 | 0 | 0 | 0 | 2.78 | 0 | 0 | 0 | 0 | 0 | 0 | 0 | 401 | -533.2873849 | -533.2825209 | -0.004864 | -0.466944 | -0.466944 | [40]
143 | 0 | 23.6 | 0 | 0 | 0 | 2.6 | 0 | 0 | 0 | 0 | 0 | 0 | 0 | 391 | -533.4832856 | -533.4796353 | -0.0036503 | -0.3504288 | -0.3504288 | [40]
144 | 0 | 18.9 | 0 | 0 | 0 | 3.2 | 0 | 0 | 0 | 0 | 0 | 0 | 0 | 430 | -536.0704847 | -536.0610017 | -0.009483 | -0.910368 | -0.910368 | [40]
145 | 0 | 21.9 | 0 | 0 | 0 | 4.76 | 0 | 0 | 0 | 0 | 0 | 0 | 0 | 412 | -517.7634832 | -517.7568686 | -0.0066146 | -0.6350016 | -0.6350016 | [40]
146 | 0.045 | 14 | 0 | 0 | 0 | 0 | 0 | 0 | 0 | 0 | 0 | 0 | 0 | 393 | -574.2070355 | -574.1880637 | -0.0189718 | -1.821293 | -1.574063 | [41]
147 | 0.03 | 18.5 | 0 | 0 | 0 | 0 | 0 | 0 | 0 | 0 | 0 | 0 | 0 | 373 | -566.0933432 | -566.0805403 | -0.0128029 | -1.229078 | -1.064258 | [41]
148 | 0.02 | 22.1 | 0 | 0 | 0 | 0 | 0 | 0 | 0 | 0 | 0 | 0 | 0 | 343 | -559.7433115 | -559.7352925 | -0.008019 | -0.769824 | -0.659944 | [41]
149 | 0.02 | 13.8 | 0 | 10 | 0 | 0 | 0 | 0 | 0 | 0 | 0 | 0 | 0 | 343 | -541.6911627 | -541.6884691 | -0.0026936 | -0.2585856 | -0.1487056 | [41]
150 | 0.02 | 14.4 | 0 | 12.3 | 0 | 0 | 0 | 0 | 0 | 0 | 0 | 0 | 0 | 346 | -533.1093615 | -533.1100458 | 0.0006843 | 0.0656928 | 0.1755728 | [41]
151 | 0.02 | 13.9 | 0 | 13.7 | 0 | 0 | 0 | 0 | 0 | 0 | 0 | 0 | 0 | 311 | -528.799457 | -528.8013414 | 0.0018844 | 0.1809024 | 0.2907824 | [41]
152 | 0.03 | 21.9 | 0 | 9.7 | 0 | 0 | 0 | 0 | 0 | 0 | 0 | 0 | 0 | 276 | -528.4773226 | -528.4828399 | 0.0055173 | 0.5296608 | 0.6944808 | [41]
153 | 0 | 16.6 | 0 | 0 | 0.3 | 0 | 0 | 0 | 0 | 0 | 0 | 0 | 0 | 395 | -566.3704036 | -566.3576099 | -0.0127937 | -1.228195 | -1.228195 | [42]
154 | 0 | 15.9 | 0 | 0 | 0.72 | 0 | 0 | 0 | 0 | 0 | 0 | 0 | 0 | 363 | -563.4473563 | -563.4369448 | -0.0104115 | -0.999504 | -0.999504 | [42]
155 | 0 | 17.2 | 0 | 0 | 1.23 | 0 | 0 | 0 | 0 | 0 | 0 | 0 | 0 | 330 | -554.8294973 | -554.8256266 | -0.0038707 | -0.3715872 | -0.3715872 | [42]
156 | 0 | 16.1 | 0 | 0 | 0 | 0 | 0 | 0.97 | 0 | 0 | 0 | 0 | 0 | 415 | -572.5011154 | -572.4862261 | -0.0148893 | -1.429373 | -1.429373 | [42]
157 | 0 | 17.3 | 0 | 0 | 0 | 0 | 0 | 2.01 | 0 | 0 | 0 | 0 | 0 | 416 | -572.5590644 | -572.5466767 | -0.0123877 | -1.189219 | -1.189219 | [42]
158 | 0 | 17.2 | 0 | 0 | 0 | 0 | 0 | 3 | 0 | 0 | 0 | 0 | 0 | 419 | -574.6514575 | -574.6395799 | -0.0118776 | -1.14025 | -1.14025 | [42]
159 | 0 | 17.1 | 0 | 0.9 | 0 | 0 | 0 | 0 | 0 | 0 | 0 | 0 | 0 | 416 | -565.4289398 | -565.4159492 | -0.0129906 | -1.247098 | -1.247098 | [42]
160 | 0 | 17 | 0 | 1.89 | 0 | 0 | 0 | 0 | 0 | 0 | 0 | 0 | 0 | 401 | -562.6481965 | -562.6363246 | -0.0118719 | -1.139702 | -1.139702 | [42]
161 | 0 | 17.2 | 0 | 2.9 | 0 | 0 | 0 | 0 | 0 | 0 | 0 | 0 | 0 | 393 | -559.1611095 | -559.1515171 | -0.0095924 | -0.9208704 | -0.9208704 | [42]
162 | 0 | 17.11 | 0 | 0 | 0 | 0 | 0 | 0 | 1.04 | 0 | 0 | 0 | 0 | 365 | -576.5127572 | -576.5031971 | -0.0095601 | -0.9177696 | -0.9177696 | [42]
163 | 0 | 17.3 | 0 | 0 | 0 | 0 | 0 | 0 | 2.09 | 0 | 0 | 0 | 0 | 333 | -582.5201414 | -582.5148828 | -0.0052586 | -0.5048256 | -0.5048256 | [42]
164 | 0 | 17.2 | 0 | 0 | 0 | 0 | 0 | 0 | 3.08 | 0 | 0 | 0 | 0 | 284 | -590.4705248 | -590.4702283 | -0.0002965 | -0.028464 | -0.028464 | [42]
165 | 0 | 17 | 0 | 0 | 0 | 0 | 1.54 | 0 | 0 | 0 | 0 | 0 | 0 | 386 | -565.566877 | -565.556864 | -0.010013 | -0.961248 | -0.961248 | [42]
166 | 0 | 16.9 | 0 | 0 | 0 | 0 | 3.08 | 0 | 0 | 0 | 0 | 0 | 0 | 364 | -561.8228428 | -561.8187939 | -0.0040489 | -0.3886944 | -0.3886944 | [42]
167 | 0 | 16.6 | 0 | 0 | 0 | 0 | 4.46 | 0 | 0 | 0 | 0 | 0 | 0 | 341 | -559.1812073 | -559.1815253 | 0.000318 | 0.030528 | 0.030528 | [42]
168 | 0 | 16.9 | 0 | 0 | 0 | 0 | 0 | 0 | 0 | 0.42 | 0 | 0 | 0 | 389 | -568.0015726 | -567.9882659 | -0.0133067 | -1.277443 | -1.277443 | [42]
169 | 0 | 17 | 0 | 0 | 0 | 0 | 0 | 0 | 0 | 0.85 | 0 | 0 | 0 | 376 | -566.1738421 | -566.1638993 | -0.0099428 | -0.9545088 | -0.9545088 | [42]
170 | 0 | 17.2 | 0 | 0 | 0 | 0 | 0 | 0 | 0 | 1.21 | 0 | 0 | 0 | 366 | -564.5545013 | -564.5467888 | -0.0077125 | -0.7404 | -0.7404 | [42]
171 | 0 | 17.1 | 0.99 | 0 | 0 | 0 | 0 | 0 | 0 | 0 | 0 | 0 | 0 | 395 | -570.4816319 | -570.4679821 | -0.0136498 | -1.310381 | -1.310381 | [42]
172 | 0 | 17.2 | 1.51 | 0 | 0 | 0 | 0 | 0 | 0 | 0 | 0 | 0 | 0 | 369 | -572.4005263 | -572.388 | -0.01257141 | -1.206855 | -1.206855 | [42]
173 | 0 | 17.2 | 2.12 | 0 | 0 | 0 | 0 | 0 | 0 | 0 | 0 | 0 | 0 | 349 | -573.3599735 | -573.3478803 | -0.0120932 | -1.160947 | -1.160947 | [42]
174 | 0 | 17.1 | 0 | 0 | 0 | 0.51 | 0 | 0 | 0 | 0 | 0 | 0 | 0 | 409 | -564.016842 | -564.0029181 | -0.0139239 | -1.336694 | -1.336694 | [42]
175 | 0 | 17.11 | 0 | 0 | 0 | 1 | 0 | 0 | 0 | 0 | 0 | 0 | 0 | 409 | -559.1178499 | -559.104861 | -0.0129889 | -1.246934 | -1.246934 | [42]
176 | 0 | 17 | 0 | 0 | 0 | 1.5 | 0 | 0 | 0 | 0 | 0 | 0 | 0 | 408 | -554.5714387 | -554.5588579 | -0.0125808 | -1.207757 | -1.207757 | [42]
177 | 0 | 17.3 | 0 | 0 | 0 | 0 | 0 | 0 | 0 | 0 | 0.58 | 0 | 0 | 373 | -565.2152449 | -565.2040352 | -0.0112097 | -1.076131 | -1.076131 | [42]
178 | 0 | 16.8 | 0 | 0 | 0 | 0 | 0 | 0 | 0 | 0 | 1.2 | 0 | 0 | 335 | -562.2807176 | -562.2729355 | -0.0077821 | -0.7470816 | -0.7470816 | [42]
179 | 0 | 17.1 | 0 | 0 | 0 | 0 | 0 | 0 | 0 | 0 | 1.72 | 0 | 0 | 279 | -558.9332289 | -558.9289007 | -0.0043282 | -0.4155072 | -0.4155072 | [42]
180 | 0 | 16.7 | 0 | 0 | 0 | 0 | 0 | 0 | 0 | 0 | 0 | 0.71 | 0 | 385 | -565.8942086 | -565.881234 | -0.0129746 | -1.245562 | -1.245562 | [42]
181 | 0 | 17.2 | 0 | 0 | 0 | 0 | 0 | 0 | 0 | 0 | 0 | 1.52 | 0 | 367 | -561.8144998 | -561.8043018 | -0.010198 | -0.979008 | -0.979008 | [42]
182 | 0 | 17.4 | 0 | 0 | 0 | 0 | 0 | 0 | 0 | 0 | 0 | 2.2 | 0 | 351 | -558.0874481 | -558.0797582 | -0.0076899 | -0.7382304 | -0.7382304 | [42]
183 | 0 | 17 | 0 | 0 | 0 | 0 | 0 | 0 | 0 | 0 | 0 | 0 | 1.44 | 397 | -567.0137964 | -567.0043074 | -0.009489 | -0.910944 | -0.910944 | [42]
184 | 0 | 17 | 0 | 0 | 0 | 0 | 0 | 0 | 0 | 0 | 0 | 0 | 3.01 | 389 | -564.3441825 | -564.3365729 | -0.0076096 | -0.7305216 | -0.7305216 | [42]
185 | 0 | 17.3 | 0 | 0 | 0 | 0 | 0 | 0 | 0 | 0 | 0 | 0 | 4.48 | 361 | -562.0926602 | -562.0883568 | -0.0043034 | -0.4131264 | -0.4131264 | [42]
186 | 0.1 | 15.4 | 0 | 0 | 0 | 0 | 0 | 0 | 0 | 0 | 0 | 0 | 0 | 385 | -571.7377144 | -571.7205501 | -0.0171643 | -1.647773 | -1.098373 | [42]
187 | 0.18 | 15.6 | 0 | 0 | 0 | 0 | 0 | 0 | 0 | 0 | 0 | 0 | 0 | 353 | -571.3848798 | -571.3680509 | -0.0168289 | -1.615574 | -0.6266544 | [42]
188 | 0.28 | 15.7 | 0 | 0 | 0 | 0 | 0 | 0 | 0 | 0 | 0 | 0 | 0 | 329 | -571.3849518 | -571.3680509 | -0.0169009 | -1.622486 | -0.0841664 | [42]
189 | 0 | 13.6 | 0 | 0 | 0 | 0 | 0 | 0 | 0 | 0 | 0 | 0 | 0 | 442 | -574.9125511 | -574.8930567 | -0.0194944 | -1.871462 | -1.871462 | [43]
190 | 0 | 14.7 | 0 | 0 | 0 | 0 | 0 | 0 | 0 | 0 | 0 | 0 | 0 | 442 | -572.796001 | -572.7780718 | -0.0179292 | -1.721203 | -1.721203 | [43]
191 | 0 | 15.4 | 0 | 0 | 0 | 0 | 0 | 0 | 0 | 0 | 0 | 0 | 0 | 440 | -571.7377144 | -571.7205501 | -0.0171643 | -1.647773 | -1.647773 | [43]
192 | 0 | 16 | 0 | 0 | 0 | 0 | 0 | 0 | 0 | 0 | 0 | 0 | 0 | 428 | -570.6794201 | -570.6630552 | -0.0163649 | -1.57103 | -1.57103 | [43]
193 | 0 | 16.85714286 | 0 | 0 | 0 | 0 | 0 | 0 | 0 | 0 | 0 | 0 | 0 | 433 | -569.2682835 | -569.2530549 | -0.0152286 | -1.461946 | -1.461946 | [43]
194 | 0 | 19.5 | 0 | 0 | 0 | 0 | 0 | 0 | 0 | 0 | 0 | 0 | 0 | 415 | -564.3294284 | -564.3179496 | -0.0114788 | -1.101965 | -1.101965 | [43]
195 | 0 | 20 | 0 | 0 | 0 | 0 | 0 | 0 | 0 | 0 | 0 | 0 | 0 | 428 | -563.6239318 | -563.6129347 | -0.0109971 | -1.055722 | -1.055722 | [43]
196 | 0 | 21.35714286 | 0 | 0 | 0 | 0 | 0 | 0 | 0 | 0 | 0 | 0 | 0 | 397 | -561.1544506 | -561.1453561 | -0.0090945 | -0.873072 | -0.873072 | [43]
197 | 0 | 15.24 | 0 | 0 | 0 | 0 | 0 | 0 | 0 | 0 | 0 | 0 | 0 | 453 | -572.0904068 | -572.0730751 | -0.0173317 | -1.663843 | -1.663843 | [44]
198 | 0 | 16.74 | 0 | 0 | 0 | 0 | 0 | 0 | 0 | 0 | 0 | 0 | 0 | 438 | -569.2682835 | -569.2530549 | -0.0152286 | -1.461946 | -1.461946 | [44]
199 | 0 | 20.23 | 0 | 0 | 0 | 0 | 0 | 0 | 0 | 0 | 0 | 0 | 0 | 411 | -563.2711606 | -563.2604261 | -0.0107345 | -1.030512 | -1.030512 | [44]
200 | 0.07 | 20.12 | 0.01 | 0 | 0 | 0.33 | 0 | 0 | 0 | 0 | 0 | 0 | 0 | 373 | -560.6846809 | -560.6743604 | -0.0103205 | -0.990768 | -0.606188 | [45]
201 | 0.27 | 20.01 | 0.05 | 0 | 0 | 0.3 | 0 | 0 | 0 | 0 | 0 | 0 | 0 | 300 | -561.0375002 | -561.0269088 | -0.0105914 | -1.016774 | 0.4666056 | [45]
202 | 0.08 | 19.36 | 0.11 | 0 | 0 | 1.86 | 0 | 0 | 0 | 0 | 0 | 0 | 0 | 383 | -547.7512961 | -547.7418579 | -0.0094382 | -0.9060672 | -0.4665472 | [45]
203 | 0.06 | 20.5 | 0 | 0 | 0 | 0.1 | 0 | 0 | 0 | 0 | 0 | 0 | 0 | 373 | -561.5864186 | -561.5758945 | -0.0105241 | -1.010314 | -0.6806736 | [46]
204 | 0.06 | 20.1 | 0 | 2.2 | 0 | 0.1 | 0 | 0 | 0 | 0 | 0 | 0 | 0 | 363 | -555.1226167 | -555.1159 | -0.00667168 | -0.6404813 | -0.3108413 | [46]
205 | 0.04 | 19.8 | 0 | 5.8 | 0 | 0.1 | 0 | 0 | 0 | 0 | 0 | 0 | 0 | 313 | -543.5650187 | -543.5638486 | -0.0011701 | -0.1123296 | 0.1074304 | [46]
206 | 0.04 | 20.3 | 0 | 9.8 | 0 | 0.1 | 0 | 0 | 0 | 0 | 0 | 0 | 0 | 293 | -529.6937634 | -529.697995 | 0.0042316 | 0.4062336 | 0.6259936 | [46]
207 | 0 | 15 | 5 | 9 | 0 | 5 | 0 | 0 | 0 | 0 | 0 | 0 | 0 | 304 | -509.5222373 | -509.5225506 | 0.0003133 | 0.0300768 | 0.0300768 | [48]
208 | 0.016 | 30.1 | 0 | 0 | 0 | 6.01 | 0 | 0 | 0 | 0 | 0 | 0 | 0 | 314 | -493.5746357 | -493.5762329 | 0.0015972 | 0.1533312 | 0.2412352 | [49]
209 | 0.006 | 15.7 | 0 | 0 | 0 | 0.01 | 0 | 0 | 0 | 0 | 0 | 0 | 0 | 447 | -571.0321163 | -571.0155544 | -0.0165619 | -1.589942 | -1.556978 | [50]
210 | 0.002 | 24.4 | 0 | 0 | 0 | 0.02 | 0 | 0 | 0 | 0 | 0 | 0 | 0 | 390 | -555.8625801 | -555.8574943 | -0.0050858 | -0.4882368 | -0.4772488 | [50]
211 | 0 | 28.1 | 0 | 0 | 0 | 5.9 | 0 | 0 | 0 | 0 | 0 | 0 | 0 | 343 | -498.083083 | -498.0824326 | -0.0006504 | -0.0624384 | -0.0624384 | [51]
212 | 0 | 32.3 | 0 | 0 | 0 | 6 | 0 | 0 | 0 | 0 | 0 | 0 | 0 | 293 | -490.0463678 | -490.050271 | 0.0039032 | 0.3747072 | 0.3747072 | [51]
213 | 0 | 26 | 0 | 5 | 0 | 5.9 | 0 | 0 | 0 | 0 | 0 | 0 | 0 | 299 | -485.9407085 | -485.9460317 | 0.0053232 | 0.5110272 | 0.5110272 | [51]
214 | 0 | 28.6 | 0 | 5 | 0 | 6 | 0 | 0 | 0 | 0 | 0 | 0 | 0 | 293 | -480.7263303 | -480.7319694 | 0.0056391 | 0.5413536 | 0.5413536 | [51]
215 | 0 | 24.7 | 0 | 6.6 | 0 | 5.9 | 0 | 0 | 0 | 0 | 0 | 0 | 0 | 301 | -483.0434373 | -483.0465813 | 0.003144 | 0.301824 | 0.301824 | [51]
216 | 0 | 17.5 | 5.5 | 8.5 | 0 | 5.1 | 0 | 0 | 0 | 0 | 0 | 0 | 0 | 254 | -507.1481698 | -507.1504942 | 0.0023244 | 0.2231424 | 0.2231424 | [51]
217 | 0 | 20.4 | 5 | 8 | 0 | 5 | 0 | 0 | 0 | 0 | 0 | 0 | 0 | 261 | -503.482537 | -503.4869644 | 0.0044274 | 0.4250304 | 0.4250304 | [51]
218 | 0 | 22.2 | 5 | 8.2 | 0 | 4.9 | 0 | 0 | 0 | 0 | 0 | 0 | 0 | 256 | -500.6606688 | -500.6664804 | 0.0058116 | 0.5579136 | 0.5579136 | [51]
219 | 0 | 11.2 | 6.7 | 11.6 | 0 | 4.7 | 0 | 0 | 0 | 0 | 0 | 0 | 0 | 266 | -514.5034376 | -514.5040377 | 0.0006001 | 0.0576096 | 0.0576096 | [51]
220 | 0 | 16 | 4.9 | 11.6 | 0 | 5 | 0 | 0 | 0 | 0 | 0 | 0 | 0 | 267 | -499.6096361 | -499.6126174 | 0.0029813 | 0.2862048 | 0.2862048 | [51]
221 | 0.004 | 14.06 | 0 | 0 | 0 | 0.013 | 0 | 0 | 0 | 0 | 0 | 0 | 0 | 459 | -574.2070355 | -574.1880637 | -0.0189718 | -1.821293 | -1.799317 | [52]
222 | 0.005 | 16.9 | 0 | 0 | 0 | 0.01 | 0 | 0 | 0 | 0 | 0 | 0 | 0 | 438 | -568.9155146 | -568.9005561 | -0.0149585 | -1.436016 | -1.408546 | [52]
223 | 0.004 | 18.58 | 0 | 0 | 0 | 0.01 | 0 | 0 | 0 | 0 | 0 | 0 | 0 | 423 | -566.0933432 | -566.0805403 | -0.0128029 | -1.229078 | -1.207102 | [52]
224 | 0.005 | 22.65 | 0 | 0 | 0 | 0.012 | 0 | 0 | 0 | 0 | 0 | 0 | 0 | 371 | -558.6849487 | -558.6777339 | -0.0072148 | -0.6926208 | -0.6651508 | [52]
225 | 0 | 25 | 0 | 0 | 0 | 0 | 0 | 5 | 0 | 0 | 0 | 0 | 0 | 347 | -564.889761 | -564.8867 | -0.003083138 | -0.2959812 | -0.2959812 | [53]
226 | 0 | 25 | 0 | 0 | 0 | 0 | 0 | 8 | 0 | 0 | 0 | 0 | 0 | 353 | -570.9786097 | -570.9758934 | -0.0027163 | -0.2607648 | -0.2607648 | [53]
227 | 0 | 30 | 0 | 0 | 0 | 0 | 0 | 5 | 0 | 0 | 0 | 0 | 0 | 310 | -556.0696591 | -556.0711939 | 0.0015348 | 0.1473408 | 0.1473408 | [53]
228 | 0 | 30 | 0 | 0 | 0 | 0 | 0 | 8 | 0 | 0 | 0 | 0 | 0 | 310 | -562.1588349 | -562.1599247 | 0.0010898 | 0.1046208 | 0.1046208 | [53]
229 | 0 | 24.3 | 0 | 0 | 0 | 3 | 0 | 0 | 0 | 0 | 0 | 0 | 0 | 396 | -528.8578137 | -528.8547896 | -0.0030241 | -0.2903136 | -0.2903136 | [54]
230 | 0 | 26 | 0 | 0 | 0 | 3.7 | 0 | 0 | 0 | 0 | 0 | 0 | 0 | 385 | -520.1553549 | -520.1542687 | -0.0010862 | -0.1042752 | -0.1042752 | [54]
231 | 0 | 26 | 0 | 0 | 0 | 3.7 | 0 | 0 | 0 | 0 | 0 | 0 | 0 | 390 | -520.1553549 | -520.1542687 | -0.0010862 | -0.1042752 | -0.1042752 | [54]
232 | 0 | 27.3 | 0 | 0 | 0 | 3.4 | 0 | 0 | 0 | 0 | 0 | 0 | 0 | 376 | -519.6457093 | -519.646394 | 0.0006847 | 0.0657312 | 0.0657312 | [54]
233 | 0 | 27.9 | 0 | 0 | 0 | 2.6 | 0 | 0 | 0 | 0 | 0 | 0 | 0 | 362 | -526.0742539 | -526.0759175 | 0.0016636 | 0.1597056 | 0.1597056 | [54]
234 | 0 | 27.8 | 0 | 0 | 0 | 3.2 | 0 | 0 | 0 | 0 | 0 | 0 | 0 | 375 | -520.9000828 | -520.9012659 | 0.0011831 | 0.1135776 | 0.1135776 | [54]
235 | 0 | 30.3 | 0 | 0 | 0 | 4.7 | 0 | 0 | 0 | 0 | 0 | 0 | 0 | 308 | -504.6311727 | -504.6342214 | 0.0030487 | 0.2926752 | 0.2926752 | [54]
236 | 0 | 32 | 0 | 0 | 0 | 3.9 | 0 | 0 | 0 | 0 | 0 | 0 | 0 | 298 | -507.9634842 | -507.9693097 | 0.0058255 | 0.559248 | 0.559248 | [54]
237 | 0 | 17.9 | 0 | 0 | 0 | 0 | 0 | 5.1 | 0 | 0 | 0 | 0 | 0 | 383 | -577.5894945 | -577.5798999 | -0.0095946 | -0.9210816 | -0.9210816 | [55]
238 | 0 | 18.1 | 0 | 0 | 0 | 0 | 0 | 3 | 0 | 0 | 0 | 0 | 0 | 412 | -572.887639 | -572.8768437 | -0.0107953 | -1.036349 | -1.036349 | [55]
239 | 0 | 17.9 | 0 | 0 | 0 | 0 | 0 | 0.8 | 0 | 0 | 0 | 0 | 0 | 416 | -568.8913049 | -568.8785127 | -0.0127922 | -1.228051 | -1.228051 | [55]
240 | 0 | 21.1 | 0 | 0 | 0 | 0 | 0 | 5 | 0 | 0 | 0 | 0 | 0 | 392 | -571.9452346 | -571.938631 | -0.0066036 | -0.6339456 | -0.6339456 | [55]
241 | 0 | 20.6 | 0 | 0 | 0 | 0 | 0 | 3 | 0 | 0 | 0 | 0 | 0 | 394 | -568.3016172 | -568.2937034 | -0.0079138 | -0.7597248 | -0.7597248 | [55]
242 | 0 | 21.4 | 0 | 0 | 0 | 0 | 0 | 1.1 | 0 | 0 | 0 | 0 | 0 | 403 | -563.3289949 | -563.3206916 | -0.0083033 | -0.7971168 | -0.7971168 | [55]
243 | 0 | 24.8 | 0 | 0 | 0 | 0 | 0 | 2.9 | 0 | 0 | 0 | 0 | 0 | 357 | -560.8931594 | -560.889696 | -0.0034634 | -0.3324864 | -0.3324864 | [55]
244 | 0 | 25.1 | 0 | 0 | 0 | 0 | 0 | 1 | 0 | 0 | 0 | 0 | 0 | 352 | -556.6260163 | -556.6223514 | -0.0036649 | -0.3518304 | -0.3518304 | [55]
245 | 0 | 29.3 | 0 | 0 | 0 | 0 | 0 | 5.3 | 0 | 0 | 0 | 0 | 0 | 292 | -557.5630145 | -557.5640096 | 0.0009951 | 0.0955296 | 0.0955296 | [55]
246 | 0 | 29.1 | 0 | 0 | 0 | 0 | 0 | 1 | 0 | 0 | 0 | 0 | 0 | 285 | -549.5697112 | -549.5708835 | 0.0011723 | 0.1125408 | 0.1125408 | [55]
247 | 0 | 29.8 | 0 | 0 | 0 | 0 | 0 | 5.1 | 0 | 0 | 0 | 0 | 0 | 274 | -556.4224479 | -556.4238226 | 0.0013747 | 0.1319712 | 0.1319712 | [55]
248 | 0 | 30 | 0 | 0 | 0 | 0 | 0 | 5.1 | 0 | 0 | 0 | 0 | 0 | 260 | -556.0696591 | -556.0711939 | 0.0015348 | 0.1473408 | 0.1473408 | [55]
249 | 0 | 30.3 | 0 | 0 | 0 | 0 | 0 | 5.5 | 0 | 0 | 0 | 0 | 0 | 285 | -556.2339256 | -556.2357446 | 0.001819 | 0.174624 | 0.174624 | [55]
250 | 0 | 31 | 0 | 0 | 0 | 0 | 0 | 6 | 0 | 0 | 0 | 0 | 0 | 280 | -556.0451816 | -556.0476477 | 0.0024661 | 0.2367456 | 0.2367456 | [55]
251 | 0 | 16.1 | 0 | 0 | 0 | 1.7 | 0 | 0 | 0 | 0 | 0 | 0 | 0 | 435 | -554.3755697 | -554.3619331 | -0.0136366 | -1.309114 | -1.309114 | [55]
252 | 0 | 19 | 0 | 0 | 0 | 2.6 | 0 | 0 | 0 | 0 | 0 | 0 | 0 | 448 | -541.5974536 | -541.5880358 | -0.0094178 | -0.9041088 | -0.9041088 | [55]
253 | 0 | 19.5 | 0 | 0 | 0 | 1.6 | 0 | 0 | 0 | 0 | 0 | 0 | 0 | 420 | -549.3580059 | -549.3488724 | -0.0091335 | -0.876816 | -0.876816 | [55]
254 | 0 | 20 | 0 | 0 | 0 | 3.1 | 0 | 0 | 0 | 0 | 0 | 0 | 0 | 430 | -535.2865785 | -535.2782713 | -0.0083072 | -0.7974912 | -0.7974912 | [55]
255 | 0 | 14.79 | 0 | 0 | 0 | 0 | 0 | 0 | 0 | 0 | 0 | 0 | 0 | 467 | -572.796001 | -572.7780718 | -0.0179292 | -1.721203 | -1.721203 | [56]
256 | 0 | 24.7 | 0 | 0 | 0 | 0 | 0 | 0 | 0 | 0 | 0 | 0 | 0 | 291 | -555.1569744 | -555.1524291 | -0.0045453 | -0.4363488 | -0.4363488 | [56]
257 | 0 | 21 | 0 | 0 | 0 | 0 | 0 | 0 | 0 | 0 | 0 | 0 | 0 | 406 | -561.860069 | -561.8504 | -0.009661882 | -0.9275407 | -0.9275407 | [57]
258 | 0.018 | 31.6 | 0 | 0 | 0 | 6.45 | 0 | 0 | 0 | 0 | 0 | 0 | 0 | 273 | -487.5365906 | -487.5391245 | 0.0025339 | 0.2432544 | 0.3421464 | [58]
259 | 0.016 | 18.5 | 5.03 | 7.96 | 0 | 4.75 | 0.15 | 0 | 0 | 0 | 0 | 0 | 0 | 253 | -508.6183373 | -508.6211946 | 0.0028573 | 0.2743008 | 0.3622048 | [58]
260 | 0 | 20 | 0 | 7 | 0 | 6 | 0 | 0 | 1 | 0 | 0 | 0 | 0 | 300 | -495.2853529 | -495.2867929 | 0.00144 | 0.13824 | 0.13824 | [59]
261 | 0.002 | 16.34 | 0 | 0 | 0 | 5.73 | 0 | 0 | 0 | 0 | 0 | 0 | 0 | 425 | -518.820088 | -518.8063734 | -0.0137146 | -1.316602 | -1.305614 | [60]
262 | 0.22 | 17.2 | 0 | 0 | 0 | 0.04 | 0 | 0 | 0 | 0 | 0 | 0 | 0 | 339 | -568.9155146 | -568.9005561 | -0.0149585 | -1.436016 | -0.227336 | [60]
263 | 0.27 | 17.1 | 0 | 0 | 0 | 0.04 | 0 | 0 | 0 | 0 | 0 | 0 | 0 | 300 | -568.9155146 | -568.9005561 | -0.0149585 | -1.436016 | 0.047364 | [60]
264 | 0.007 | 30.67 | 0 | 0 | 0 | 4.95 | 0 | 0 | 0 | 0 | 0 | 0 | 0 | 293 | -500.9851237 | -500.9884663 | 0.0033426 | 0.3208896 | 0.3593476 | [61]
265 | 0 | 26.4 | 0 | 5.2 | 0 | 6.2 | 0 | 0 | 0 | 0 | 0 | 0 | 0 | 307 | -482.0202142 | -482.0236021 | 0.0033879 | 0.3252384 | 0.3252384 | [62]
266 | 0 | 26.4 | 0 | 5.2 | 0 | 6.2 | 0 | 0 | 0 | 0 | 0 | 0 | 0 | 311 | -482.0202142 | -482.0236021 | 0.0033879 | 0.3252384 | 0.3252384 | [62]
267 | 0 | 26.4 | 0 | 5.2 | 0 | 6.2 | 0 | 0 | 0 | 0 | 0 | 0 | 0 | 311 | -482.0202142 | -482.0236021 | 0.0033879 | 0.3252384 | 0.3252384 | [62]
268 | 0 | 26.4 | 0 | 5.2 | 0 | 6.2 | 0 | 0 | 0 | 0 | 0 | 0 | 0 | 313 | -482.0202142 | -482.0236021 | 0.0033879 | 0.3252384 | 0.3252384 | [62]
269 | 0 | 26.4 | 0 | 5.2 | 0 | 6.2 | 0 | 0 | 0 | 0 | 0 | 0 | 0 | 313 | -482.0202142 | -482.0236021 | 0.0033879 | 0.3252384 | 0.3252384 | [62]
270 | 0 | 20 | 4.7 | 8.1 | 0 | 5.1 | 0 | 0 | 0 | 0 | 0 | 0 | 0 | 257 | -503.2081197 | -503.2121131 | 0.0039934 | 0.3833664 | 0.3833664 | [63]
271 | 0 | 29.9 | 0 | 0 | 0 | 6 | 0 | 0 | 0 | 0 | 0 | 0 | 0 | 307 | -493.9274608 | -493.9288236 | 0.0013628 | 0.1308288 | 0.1308288 | [63]
272 | 0 | 26.4 | 0 | 5.2 | 0 | 6.02 | 0 | 0 | 0 | 0 | 0 | 0 | 0 | 323 | -483.6279538 | -483.631658 | 0.0037042 | 0.3556032 | 0.3556032 | [64]
273 | 0 | 28.1 | 0 | 5.2 | 0 | 6.1 | 0 | 0 | 0 | 0 | 0 | 0 | 0 | 275 | -479.8249375 | -479.8288301 | 0.0038926 | 0.3736896 | 0.3736896 | [64]
274 | 0 | 30 | 0 | 5.3 | 0 | 6.1 | 0 | 0 | 0 | 0 | 0 | 0 | 0 | 268 | -476.0215258 | -476.028356 | 0.0068302 | 0.6556992 | 0.6556992 | [64]
275 | 0 | 30.3 | 0 | 0 | 0 | 6.1 | 0 | 0 | 0 | 0 | 0 | 0 | 0 | 330 | -492.2415621 | -492.2432916 | 0.0017295 | 0.166032 | 0.166032 | [64]
276 | 0.035 | 28.4 | 0 | 0 | 0 | 6.2 | 0 | 0 | 0 | 0 | 0 | 0 | 0 | 297 | -494.7895042 | -494.7887938 | -0.0007104 | -0.0681984 | 0.1240916 | [65]
277 | 0.01 | 13 | 5.6 | 10 | 0 | 4.9 | 0 | 0 | 0 | 0 | 0 | 0 | 0 | 281 | -512.4629869 | -512.4631991 | 0.0002122 | 0.0203712 | 0.0753112 | [65]
278 | 0.005 | 20.4 | 0 | 7.3 | 0 | 5.6 | 0 | 0 | 0.97 | 0 | 0 | 0 | 0 | 299 | -496.8939292 | -496.8968572 | 0.002928 | 0.281088 | 0.308558 | [65]
279 | 0 | 30.3 | 0 | 0 | 0 | 6.1 | 0 | 0 | 0 | 0 | 0 | 0 | 0 | 300 | -492.2415621 | -492.2432916 | 0.0017295 | 0.166032 | 0.166032 | [66]
280 | 0 | 26.4 | 0 | 5.2 | 0 | 6 | 0 | 0 | 0 | 0 | 0 | 0 | 0 | 315 | -483.6279538 | -483.631658 | 0.0037042 | 0.3556032 | 0.3556032 | [66]
281 | 0 | 17.8 | 4.1 | 7.8 | 0 | 4.7 | 0 | 0 | 0 | 0 | 0 | 0 | 0 | 263 | -509.3643632 | -509.3660837 | 0.0017205 | 0.165168 | 0.165168 | [67]
282 | 0 | 17.8 | 4.1 | 7.8 | 0 | 4.7 | 0 | 0 | 0 | 0 | 0 | 0 | 0 | 282 | -509.3643632 | -509.3660837 | 0.0017205 | 0.165168 | 0.165168 | [67]
283 | 0 | 17.8 | 4.1 | 7.8 | 0 | 4.7 | 0 | 0 | 0 | 0 | 0 | 0 | 0 | 312 | -509.3643632 | -509.3660837 | 0.0017205 | 0.165168 | 0.165168 | [67]
284 | 0 | 17.8 | 4.1 | 7.8 | 0 | 4.7 | 0 | 0 | 0 | 0 | 0 | 0 | 0 | 321 | -509.3643632 | -509.3660837 | 0.0017205 | 0.165168 | 0.165168 | [67]
285 | 0 | 30.3 | 0 | 0 | 0 | 6.1 | 0 | 0 | 0 | 0 | 0 | 0 | 0 | 329 | -492.2415621 | -492.2432916 | 0.0017295 | 0.166032 | 0.166032 | [68]
286 | 0 | 14.6 | 4.1 | 8 | 0 | 4.2 | 0 | 0 | 0 | 0 | 0 | 0 | 0 | 304 | -517.9501717 | -517.9493206 | -0.0008511 | -0.0817056 | -0.0817056 | [69]
287 | 0.052 | 25.4 | 0 | 7.4 | 0 | 6.1 | 0 | 0 | 1.1 | 0 | 0 | 0 | 0 | 279 | -485.4671212 | -485.4751096 | 0.0079884 | 0.7668864 | 1.052574 | [70]
288 | 0.045 | 20.6 | 0 | 9.3 | 0 | 5.83 | 0 | 0 | 1 | 0 | 0 | 0 | 0 | 285 | -488.664559 | -488.6697564 | 0.0051974 | 0.4989504 | 0.7461804 | [70]
289 | 0.027 | 19.6 | 0 | 7.3 | 0 | 6.15 | 0 | 0 | 0.97 | 0 | 0 | 0 | 0 | 291 | -493.7569787 | -493.7581 | 0.001095231 | 0.1051422 | 0.2534802 | [70]
290 | 0 | 15.45 | 4.98 | 9.11 | 0 | 7.03 | 0 | 0 | 0 | 0 | 0 | 0 | 0 | 297 | -492.1522494 | -492.1512897 | -0.0009597 | -0.0921312 | -0.0921312 | [71]
291 | 0.16 | 19.57 | 0 | 0 | 0 | 0.05 | 0 | 0 | 0 | 0 | 0 | 0 | 0 | 322 | -564.3294284 | -564.3179496 | -0.0114788 | -1.101965 | -0.2229248 | [72]
292 | 0.04 | 23.56 | 0 | 0 | 0 | 0.05 | 0 | 0 | 0 | 0 | 0 | 0 | 0 | 333 | -557.2737744 | -557.2676093 | -0.0061651 | -0.5918496 | -0.3720896 | [72]
293 | 0.19 | 24.09 | 0 | 0 | 0 | 0.02 | 0 | 0 | 0 | 0 | 0 | 0 | 0 | 280 | -556.5681803 | -556.5625533 | -0.005627 | -0.540192 | 0.503668 | [72]
294 | 0.02 | 24.22 | 0 | 0 | 0 | 0.02 | 0 | 0 | 0 | 0 | 0 | 0 | 0 | 377 | -556.2153817 | -556.2100233 | -0.0053584 | -0.5144064 | -0.4045264 | [72]
295 | 0.14 | 24.98 | 0 | 0 | 0 | 0.05 | 0 | 0 | 0 | 0 | 0 | 0 | 0 | 267 | -554.8041654 | -554.7998932 | -0.0042722 | -0.4101312 | 0.3590288 | [72]
296 | 0.16 | 19.33 | 0 | 0 | 1.5 | 0.05 | 0 | 0 | 0 | 0 | 0 | 0 | 0 | 245 | -549.134496 | -549.1348765 | 0.0003805 | 0.036528 | 0.915568 | [72]
297 | 0.15 | 25.61 | 0 | 0 | 0.57 | 0.16 | 0 | 0 | 0 | 0 | 0 | 0 | 0 | 256 | -545.6372524 | -545.6390626 | 0.0018102 | 0.1737792 | 0.9978792 | [72]
298 | 0.16 | 24.84 | 0 | 0 | 0.79 | 0.05 | 0 | 0 | 0 | 0 | 0 | 0 | 0 | 236 | -546.8408255 | -546.8429473 | 0.0021218 | 0.2036928 | 1.082733 | [72]
299 | 0.15 | 24.89 | 0 | 0 | 2.22 | 0.05 | 0 | 0 | 0 | 0 | 0 | 0 | 0 | 167 | -532.3765061 | -532.3887705 | 0.0122644 | 1.177382 | 2.001482 | [72]
300 | 0.18 | 23.32 | 0 | 3.21 | 0 | 0.06 | 0 | 0 | 0 | 0 | 0 | 0 | 0 | 253 | -546.3431985 | -546.3421885 | -0.00101 | -0.09696 | 0.89196 | [72]
301 | 0.18 | 22.81 | 0 | 5.34 | 0 | 0.07 | 0 | 0 | 0 | 0 | 0 | 0 | 0 | 233 | -540.5058536 | -540.5071678 | 0.0013142 | 0.1261632 | 1.115083 | [72]
302 | 0.02 | 27.76 | 0 | 0 | 0 | 4.1 | 0 | 0 | 0 | 0 | 0 | 0 | 0 | 327 | -513.4126582 | -513.4133847 | 0.0007265 | 0.069744 | 0.179624 | [72]
303 | 0.02 | 31.8 | 0 | 0 | 0 | 5.22 | 0 | 0 | 0 | 0 | 0 | 0 | 0 | 284 | -497.2606676 | -497.2649555 | 0.0042879 | 0.4116384 | 0.5215184 | [72]
304 | 0.02 | 32 | 0 | 0 | 0 | 6.1 | 0 | 0 | 0 | 0 | 0 | 0 | 0 | 264 | -489.4189385 | -489.4225322 | 0.0035937 | 0.3449952 | 0.4548752 | [72]
305 | 0.02 | 31.58 | 0 | 2.06 | 0 | 6.19 | 0 | 0 | 0 | 0 | 0 | 0 | 0 | 290 | -483.2288183 | -483.2340349 | 0.0052166 | 0.5007936 | 0.6106736 | [72]
306 | 0.18 | 15.2 | 4.16 | 7.92 | 0 | 4.78 | 0 | 0 | 0 | 0 | 0 | 0 | 0 | 235 | -512.9710654 | -512.9700862 | -0.0009792 | -0.0940032 | 0.8949168 | [73]
307 | 0 | 20.5 | 0 | 8.9 | 0 | 5.9 | 0 | 0 | 0 | 0 | 0 | 0 | 0 | 311 | -482.5773241 | -482.5796303 | 0.0023062 | 0.2213952 | 0.2213952 | [74]
308 | 0 | 16.4 | 4.03 | 9.2 | 0 | 5.13 | 0 | 0 | 0 | 0 | 0 | 0 | 0 | 346 | -503.5259295 | -503.5279417 | 0.0020122 | 0.1931712 | 0.1931712 | [74]
309 | 0 | 30.3 | 0 | 0 | 0 | 5.8 | 0 | 0 | 0 | 0 | 0 | 0 | 0 | 300 | -495.1822861 | -495.184255 | 0.0019689 | 0.1890144 | 0.1890144 | [75]
310 | 0 | 14.3 | 4.9 | 9.2 | 0 | 5.1 | 0 | 0 | 0 | 0 | 0 | 0 | 0 | 290 | -508.9738167 | -508.9736306 | -0.0001861 | -0.0178656 | -0.0178656 | [76]
311 | 0 | 15.3 | 5 | 7.5 | 0 | 5.3 | 0 | 0 | 0 | 0 | 0.6 | 0 | 0 | 203 | -508.2491383 | -508.2504007 | 0.0012624 | 0.1211904 | 0.1211904 | [76]
312 | 0 | 30 | 2.5 | 5 | 0 | 7 | 0 | 0 | 0 | 0 | 0 | 0 | 0 | 300 | -475.5440235 | -475.5505951 | 0.0065716 | 0.6308736 | 0.6308736 | [77]
313 | 0 | 30 | 0 | 0 | 0 | 5 | 0 | 4 | 0 | 0 | 0 | 0 | 0 | 300 | -509.8732689 | -509.8765716 | 0.0033027 | 0.3170592 | 0.3170592 | [77]
314 | 0 | 29 | 2 | 4.5 | 0 | 5.5 | 0 | 3.5 | 0 | 0 | 0 | 0 | 0 | 300 | -495.6410903 | -495.6469335 | 0.0058432 | 0.5609472 | 0.5609472 | [77]
315 | 0 | 13.7 | 4.9 | 8.3 | 0 | 6 | 0 | 0 | 0 | 0 | 0 | 0 | 0 | 340 | -505.6779472 | -505.6753964 | -0.0025508 | -0.2448768 | -0.2448768 | [77]
316 | 0.0017 | 24.03 | 0 | 0 | 0 | 0 | 0 | 0 | 0 | 0 | 0 | 0 | 0 | 367 | -556.2153817 | -556.2100233 | -0.0053584 | -0.5144064 | -0.5050666 | [78]
317 | 0.0027 | 24.29 | 0 | 0 | 0 | 5.88 | 0 | 0 | 0 | 0 | 0 | 0 | 0 | 376 | -504.4336944 | -504.4287867 | -0.0049077 | -0.4711392 | -0.4563054 | [78]
318 | 0 | 15.8 | 0 | 0 | 0 | 0 | 0 | 0 | 0 | 0 | 0 | 0 | 0 | 410 | -571.0321862 | -571.0155544 | -0.0166318 | -1.596653 | -1.596653 | [79]
319 | 0 | 15.6 | 0 | 0 | 0 | 2.7 | 0 | 0 | 0 | 0 | 0 | 0 | 0 | 437 | -546.6147758 | -546.6010911 | -0.0136847 | -1.313731 | -1.313731 | [79]
320 | 0 | 16 | 0 | 0 | 0 | 5.4 | 0 | 0 | 0 | 0 | 0 | 0 | 0 | 422 | -522.1134515 | -522.0996696 | -0.0137819 | -1.323062 | -1.323062 | [79]
321 | 0 | 25.3 | 0 | 0 | 0 | 2.8 | 0 | 0 | 0 | 0 | 0 | 0 | 0 | 343 | -528.700914 | -528.699378 | -0.001536 | -0.147456 | -0.147456 | [79]
322 | 0 | 25 | 0 | 0 | 0 | 5.2 | 0 | 0 | 0 | 0 | 0 | 0 | 0 | 341 | -508.9036701 | -508.9001763 | -0.0034938 | -0.3354048 | -0.3354048 | [79]